## Hoja1
Nanoparticles | Average diameter of metallic cores (nm) | Size distribution (nm) | Hydrodynamic diameter | Polydispersity index | Zeta potential | Metallic silver (%w/w) | PVP (% w/w) | Glucosidase (μg/ml) | Amilase (μg/ml) | DPPIV (μg/ml) | AGEs (μg/ml)
| ADMC | SD | HD | PDI | ZP | MS | PVP | Glucosidase | Amilase | DPPIV | AGEs
AgNP1 | 16.4 | 40 | 448.7 | 0.813 | -0.872 | 1.14 | 19.62 | 0.27559 | 354.76 | 13.22 | 5.35
AgNP2 | 25.4 | 60 | 90.4 | 0.27 | -4.56 | 1.32 | 24.49 | 0.48623 | 326.1 | 2.77 | 1.683
AgNP3 | 19 | 40 | 43.8 | 0.433 | -5.13 | 1.26 | 24.43 | 0.64501 | 235.23 | 8.4 | 1.56
AgNP4 | 16.4 | 40 | 483.2 | 0.555 | -0.464 | 1.19 | 20.92 | 0.26073 | 195.67 | 6.13 | 1.77
AgNP5 | 30.6 | 80 | 121.1 | 0.28 | 1.46 | 1.31 | 21.67 | 0.28078 | 236 | 9.072 | 0.85

## Hoja2
Nanoparticles | Average diameter of metallic cores (nm) | Size distribution (nm) | Hydrodynamic diameter | Polydispersity index | Zeta potential | Metallic silver (%w/w) | PVP (% w/w) | Glucosidase (μg/ml) | Amilase (μg/ml) | DPPIV (μg/ml) | AGEs (μg/ml) | Glucosidase (μg/ml) | Amilase (μg/ml) | DPPIV (μg/ml) | AGEs (μg/ml)
| ADMC | SD | HD | PDI | ZP | MS | PVP | Glucosidase | Amilase | DPPIV | AGEs | Glucosidase | Amilase | DPPIV | AGEs
AgNP1 | 53.59477 | 50 | 92.8601 | 100 | 16.99805 | 86.36364 | 80.11433 | 94.60793 | 55.1556 | 20.9531 | 15.88785 | activo | activo | inactivo | inactivo
AgNP2 | 83.00654 | 75 | 18.70861 | 33.21033 | 88.88889 | 100 | 100 | 53.62277 | 60.00307 | 100 | 50.50505 | activo | activo | activo | activo
AgNP3 | 62.0915 | 50 | 9.06457 | 53.25953 | 100 | 95.45455 | 99.755 | 40.42263 | 83.18242 | 32.97619 | 54.48718 | inactivo | activo | inactivo | activo
AgNP4 | 53.59477 | 50 | 100 | 68.26568 | 9.044834 | 90.15152 | 85.42262 | 100 | 100 | 45.1876 | 48.0226 | activo | activo | inactivo | inactivo
AgNP5 | 100 | 100 | 25.06209 | 34.44034 | 28 | 99.24242 | 88.4851 | 92.85918 | 82.91102 | 30.53351 | 100 | activo | activo | inactivo | activo}

## Hoja3
Nanoparticles | ADMC | SD | HD | PDI | ZP | MS | PVP | Glucosidase | Amilase | DPPIV | AGEs
AgNP1 | 53.59477 | 50 | 92.8601 | 100 | 16.99805 | 86.36364 | 80.11433 | 94.60793 | 55.1556 | 20.9531 | 15.88785
AgNP2 | 83.00654 | 75 | 18.70861 | 33.21033 | 88.88889 | 100 | 100 | 53.62277 | 60.00307 | 100 | 50.50505
AgNP3 | 62.0915 | 50 | 9.06457 | 53.25953 | 100 | 95.45455 | 99.755 | 40.42263 | 83.18242 | 32.97619 | 54.48718
AgNP4 | 53.59477 | 50 | 100 | 68.26568 | 9.044834 | 90.15152 | 85.42262 | 100 | 100 | 45.1876 | 48.0226
AgNP5 | 100 | 100 | 25.06209 | 34.44034 | 28 | 99.24242 | 88.4851 | 92.85918 | 82.91102 | 30.53351 | 100